## Feuil1
N | Technicien | Experience | Bande | Type défaut | Épaisseur réelle (mm) | Épaisseur manuelle (mm) | Erreur M (mm) | Résultat AR | Épaisseur AR (mm) | Erreur AR (mm) | Tolérance (mm)
1 | T01 | 1-3 ans | B1 | Spalling | 20 | — | — | Bon | 22.2 | 2.2 | 4
1 | T01 | 1-3 ans | B2 | Spalling | 23 | — | — | Bon | 25.6 | 2.6 | 4
2 | T02 | 1-3 ans | B1 | Spalling | 21 | 22.2 | 1.2 | Mal mesuré | 23.8 | 2.8 | 4
2 | T02 | 1-3 ans | B2 | Crack | 18 | 19.2 | 1.2 | Mal mesuré | 21 | 3 | 4
3 | T03 | 1-3 ans | B1 | Spalling | 24 | 26.5 | 2.5 | Manqué | — | — | 4
3 | T03 | 1-3 ans | B2 | Crack | 19 | 21.5 | 2.5 | Manqué | — | — | 4
4 | T04 | 1-3 ans | B1 | Spalling | 22 | — | — | Bon | 25.2 | 3.2 | 4
4 | T04 | 1-3 ans | B2 | Spalling | 25 | — | — | Bon | 28.4 | 3.4 | 4
5 | T05 | 1-3 ans | B1 | Crack | 18 | 23 | 5 | Bon | 21.8 | 3.8 | 4
5 | T05 | 1-3 ans | B2 | Spalling | 21 | 26 | 5 | Bon | 23.2 | 2.2 | 4
6 | T06 | 1-3 ans | B1 | Crack | 23 | 25.2 | 2.2 | Mal mesuré | 25.6 | 2.6 | 4
6 | T06 | 1-3 ans | B2 | Crack | 20 | 22.2 | 2.2 | Mal mesuré | 22.8 | 2.8 | 4
7 | T07 | 1-3 ans | B1 | Crack | 19 | 22.4 | 3.4 | Mal mesuré | 22 | 3 | 4
7 | T07 | 1-3 ans | B2 | Spalling | 24 | 27.4 | 3.4 | Mal mesuré | 27.2 | 3.2 | 4
8 | T08 | 1-3 ans | B1 | Crack | 17 | 20.7 | 3.7 | Bon | 20.4 | 3.4 | 4
8 | T08 | 1-3 ans | B2 | Crack | 20 | 23.7 | 3.7 | Bon | 23.8 | 3.8 | 4
9 | T09 | 1-3 ans | B1 | Crack | 22 | 25.5 | 3.5 | Mal mesuré | 24.2 | 2.2 | 4
9 | T09 | 1-3 ans | B2 | Crack | 25 | 28.5 | 3.5 | Mal mesuré | 27.6 | 2.6 | 4
10 | T10 | 1-3 ans | B1 | Spalling | 21 | 23.5 | 2.5 | Bon | 23.8 | 2.8 | 4
10 | T10 | 1-3 ans | B2 | Spalling | 24 | 26.5 | 2.5 | Bon | 27 | 3 | 4
11 | T11 | 1-3 ans | B1 | Spalling | 19 | — | — | Manqué | — | — | 4
11 | T11 | 1-3 ans | B2 | Crack | 22 | — | — | Manqué | — | — | 4
12 | T12 | 1-3 ans | B1 | Spalling | 23 | 26.4 | 3.4 | Bon | 26.2 | 3.2 | 4
12 | T12 | 1-3 ans | B2 | Crack | 18 | 21.4 | 3.4 | Bon | 21.4 | 3.4 | 4
13 | T13 | 1-3 ans | B1 | Crack | 20 | 23.2 | 3.2 | Bon | 23.8 | 3.8 | 4
13 | T13 | 1-3 ans | B2 | Spalling | 24 | 27.2 | 3.2 | Bon | 26.2 | 2.2 | 4
14 | T14 | 1-3 ans | B1 | Crack | 22 | 23.5 | 1.5 | Bon | 24.6 | 2.6 | 4
14 | T14 | 1-3 ans | B2 | Crack | 19 | 20.5 | 1.5 | Bon | 21.8 | 2.8 | 4
15 | T15 | 1-3 ans | B1 | Crack | 21 | 22.9 | 1.9 | Bon | 24 | 3 | 4
15 | T15 | 1-3 ans | B2 | Crack | 24 | 25.9 | 1.9 | Bon | 27.2 | 3.2 | 4
16 | T16 | 1-3 ans | B1 | Spalling | 25 | 28.9 | 3.9 | Bon | 28.4 | 3.4 | 4
16 | T16 | 1-3 ans | B2 | Crack | 20 | 23.9 | 3.9 | Bon | 23.8 | 3.8 | 4
17 | T17 | 1-3 ans | B1 | Spalling | 23 | 25.4 | 2.4 | Bon | 25.2 | 2.2 | 4
17 | T17 | 1-3 ans | B2 | Crack | 18 | 20.4 | 2.4 | Bon | 20.6 | 2.6 | 4
18 | T18 | 1-3 ans | B1 | Spalling | 21 | — | — | Bon | 23.8 | 2.8 | 4
18 | T18 | 1-3 ans | B2 | Spalling | 24 | — | — | Bon | 27 | 3 | 4
19 | T19 | 1-3 ans | B1 | Crack | 19 | 22.8 | 3.8 | Mal mesuré | 22.2 | 3.2 | 4
19 | T19 | 1-3 ans | B2 | Spalling | 23 | 26.8 | 3.8 | Mal mesuré | 26.4 | 3.4 | 4
20 | T20 | 1-3 ans | B1 | Spalling | 22 | 24.5 | 2.5 | Mal mesuré | 25.8 | 3.8 | 4
20 | T20 | 1-3 ans | B2 | Spalling | 26 | 28.5 | 2.5 | Mal mesuré | 28.2 | 2.2 | 4
21 | T01 | 1-3 ans | B1 | Crack | 20 | 22.3 | 2.3 | Bon | 22.6 | 2.6 | 4
21 | T01 | 1-3 ans | B2 | Crack | 23 | 25.3 | 2.3 | Bon | 25.8 | 2.8 | 4
22 | T02 | 1-3 ans | B1 | Crack | 18 | — | — | Bon | 21 | 3 | 4
22 | T02 | 1-3 ans | B2 | Crack | 21 | — | — | Bon | 24.2 | 3.2 | 4
23 | T03 | 1-3 ans | B1 | Spalling | 24 | — | — | Manqué | — | — | 4
23 | T03 | 1-3 ans | B2 | Crack | 19 | — | — | Manqué | — | — | 4
24 | T04 | 1-3 ans | B1 | Crack | 20 | 24.9 | 4.9 | Mal mesuré | 23.4 | 3.4 | 4
24 | T04 | 1-3 ans | B2 | Spalling | 23 | 27.9 | 4.9 | Mal mesuré | 26.8 | 3.8 | 4
25 | T05 | 1-3 ans | B1 | Crack | 22 | 22.8 | 0.8 | Bon | 24.2 | 2.2 | 4
25 | T05 | 1-3 ans | B2 | Crack | 25 | 25.8 | 0.8 | Bon | 27.6 | 2.6 | 4
26 | T06 | 1-3 ans | B1 | Spalling | 21 | 22.4 | 1.4 | Bon | 23.8 | 2.8 | 4
26 | T06 | 1-3 ans | B2 | Crack | 24 | 25.4 | 1.4 | Bon | 27 | 3 | 4
27 | T07 | 1-3 ans | B1 | Spalling | 23 | 25.4 | 2.4 | Bon | 26.2 | 3.2 | 4
27 | T07 | 1-3 ans | B2 | Spalling | 20 | 22.4 | 2.4 | Bon | 23.4 | 3.4 | 4
28 | T08 | 1-3 ans | B1 | Crack | 19 | 22.6 | 3.6 | Bon | 22.8 | 3.8 | 4
28 | T08 | 1-3 ans | B2 | Spalling | 24 | 27.6 | 3.6 | Bon | 26.2 | 2.2 | 4
29 | T09 | 1-3 ans | B1 | Spalling | 22 | — | — | Manqué | — | — | 4
29 | T09 | 1-3 ans | B2 | Crack | 18 | — | — | Manqué | — | — | 4
30 | T10 | 1-3 ans | B1 | Spalling | 21 | 21.8 | 0.8 | Bon | 23.4 | 2.4 | 4
30 | T10 | 1-3 ans | B2 | Crack | 24 | 24.8 | 0.8 | Bon | 26.6 | 2.6 | 4
31 | T11 | 1-3 ans | B1 | Spalling | 19 | — | — | Bon | 21.8 | 2.8 | 4
31 | T11 | 1-3 ans | B2 | Spalling | 22 | — | — | Bon | 25 | 3 | 4
32 | T12 | 1-3 ans | B1 | Spalling | 23 | 24.7 | 1.7 | Bon | 26.2 | 3.2 | 4
32 | T12 | 1-3 ans | B2 | Spalling | 26 | 27.7 | 1.7 | Bon | 29.4 | 3.4 | 4
33 | T13 | 1-3 ans | B1 | Crack | 20 | 23.1 | 3.1 | Bon | 23.8 | 3.8 | 4
33 | T13 | 1-3 ans | B2 | Crack | 23 | 26.1 | 3.1 | Bon | 25.2 | 2.2 | 4
34 | T14 | 1-3 ans | B1 | Crack | 18 | — | — | Mal mesuré | 20.6 | 2.6 | 4
34 | T14 | 1-3 ans | B2 | Crack | 21 | — | — | Mal mesuré | 23.8 | 2.8 | 4
35 | T15 | 1-3 ans | B1 | Spalling | 24 | 27.6 | 3.6 | Mal mesuré | 27 | 3 | 4
35 | T15 | 1-3 ans | B2 | Crack | 20 | 23.6 | 3.6 | Mal mesuré | 23.2 | 3.2 | 4
36 | T16 | 1-3 ans | B1 | Crack | 22 | — | — | Manqué | — | — | 4
36 | T16 | 1-3 ans | B2 | Crack | 19 | — | — | Manqué | — | — | 4
37 | T17 | 1-3 ans | B1 | Spalling | 21 | — | — | Mal mesuré | 24.4 | 3.4 | 4
37 | T17 | 1-3 ans | B2 | Spalling | 24 | — | — | Mal mesuré | 27.8 | 3.8 | 4
38 | T18 | 1-3 ans | B1 | Spalling | 23 | 27.6 | 4.6 | Bon | 25.2 | 2.2 | 4
38 | T18 | 1-3 ans | B2 | Spalling | 20 | 24.6 | 4.6 | Bon | 22.6 | 2.6 | 4
39 | T19 | 1-3 ans | B1 | Spalling | 22 | — | — | Bon | 24.8 | 2.8 | 4
39 | T19 | 1-3 ans | B2 | Spalling | 25 | — | — | Bon | 28 | 3 | 4
40 | T20 | 1-3 ans | B1 | Crack | 19 | — | — | Bon | 22.2 | 3.2 | 4
40 | T20 | 1-3 ans | B2 | Crack | 22 | — | — | Bon | 25.4 | 3.4 | 4
41 | T01 | 3-5 ans | B1 | Crack | 20 | — | — | Manqué | — | — | 4
41 | T01 | 3-5 ans | B2 | Crack | 23 | — | — | Manqué | — | — | 4
42 | T02 | 3-5 ans | B1 | Crack | 22 | 26 | 4 | Bon | 25.8 | 3.8 | 4
42 | T02 | 3-5 ans | B2 | Spalling | 25 | 29 | 4 | Bon | 27.2 | 2.2 | 4
43 | T03 | 3-5 ans | B1 | Spalling | 21 | — | — | Bon | 23.6 | 2.6 | 4
43 | T03 | 3-5 ans | B2 | Crack | 24 | — | — | Bon | 26.8 | 2.8 | 4
44 | T04 | 3-5 ans | B1 | Crack | 19 | — | — | Bon | 22 | 3 | 4
44 | T04 | 3-5 ans | B2 | Crack | 22 | — | — | Bon | 25.2 | 3.2 | 4
45 | T05 | 3-5 ans | B1 | Spalling | 23 | 27.3 | 4.3 | Manqué | — | — | 4
45 | T05 | 3-5 ans | B2 | Spalling | 20 | 24.3 | 4.3 | Manqué | — | — | 4
46 | T06 | 3-5 ans | B1 | Spalling | 25 | 28.7 | 3.7 | Bon | 28.4 | 3.4 | 4
46 | T06 | 3-5 ans | B2 | Crack | 21 | 24.7 | 3.7 | Bon | 24.8 | 3.8 | 4
47 | T07 | 3-5 ans | B1 | Spalling | 22 | 22.9 | 0.9 | Bon | 24.2 | 2.2 | 4
47 | T07 | 3-5 ans | B2 | Crack | 19 | 19.9 | 0.9 | Bon | 21.6 | 2.6 | 4
48 | T08 | 3-5 ans | B1 | Spalling | 24 | 25.7 | 1.7 | Bon | 26.8 | 2.8 | 4
48 | T08 | 3-5 ans | B2 | Crack | 21 | 22.7 | 1.7 | Bon | 24 | 3 | 4
49 | T09 | 3-5 ans | B1 | Spalling | 20 | 24.9 | 4.9 | Bon | 23.2 | 3.2 | 4
49 | T09 | 3-5 ans | B2 | Crack | 23 | 27.9 | 4.9 | Bon | 26.4 | 3.4 | 4
50 | T10 | 3-5 ans | B1 | Crack | 18 | 19.7 | 1.7 | Bon | 21.8 | 3.8 | 4
50 | T10 | 3-5 ans | B2 | Spalling | 24 | 25.7 | 1.7 | Bon | 26.2 | 2.2 | 4
51 | T11 | 3-5 ans | B1 | Crack | 21 | 26 | 5 | Manqué | — | — | 4
51 | T11 | 3-5 ans | B2 | Spalling | 24 | 29 | 5 | Manqué | — | — | 4
52 | T12 | 3-5 ans | B1 | Crack | 19 | 20.9 | 1.9 | Mal mesuré | 21.6 | 2.6 | 4
52 | T12 | 3-5 ans | B2 | Spalling | 22 | 23.9 | 1.9 | Mal mesuré | 24.8 | 2.8 | 4
53 | T13 | 3-5 ans | B1 | Crack | 23 | 24.7 | 1.7 | Mal mesuré | 26 | 3 | 4
53 | T13 | 3-5 ans | B2 | Spalling | 20 | 21.7 | 1.7 | Mal mesuré | 23.2 | 3.2 | 4
54 | T14 | 3-5 ans | B1 | Crack | 18 | 19.5 | 1.5 | Mal mesuré | 21.4 | 3.4 | 4
54 | T14 | 3-5 ans | B2 | Crack | 24 | 25.5 | 1.5 | Mal mesuré | 27.8 | 3.8 | 4
55 | T15 | 3-5 ans | B1 | Spalling | 22 | 24.6 | 2.6 | Mal mesuré | 24.2 | 2.2 | 4
55 | T15 | 3-5 ans | B2 | Crack | 25 | 27.6 | 2.6 | Mal mesuré | 27.6 | 2.6 | 4
56 | T16 | 3-5 ans | B1 | Spalling | 24 | 25.2 | 1.2 | Bon | 26.8 | 2.8 | 4
56 | T16 | 3-5 ans | B2 | Spalling | 21 | 22.2 | 1.2 | Bon | 24 | 3 | 4
57 | T17 | 3-5 ans | B1 | Spalling | 20 | — | — | Bon | 23.2 | 3.2 | 4
57 | T17 | 3-5 ans | B2 | Spalling | 23 | — | — | Bon | 26.4 | 3.4 | 4
58 | T18 | 3-5 ans | B1 | Spalling | 22 | — | — | Mal mesuré | 25.8 | 3.8 | 4
58 | T18 | 3-5 ans | B2 | Spalling | 25 | — | — | Mal mesuré | 27.2 | 2.2 | 4
59 | T19 | 3-5 ans | B1 | Spalling | 19 | 22.6 | 3.6 | Bon | 21.6 | 2.6 | 4
59 | T19 | 3-5 ans | B2 | Spalling | 22 | 25.6 | 3.6 | Bon | 24.8 | 2.8 | 4
60 | T20 | 3-5 ans | B1 | Crack | 21 | 24.5 | 3.5 | Manqué | — | — | 4
60 | T20 | 3-5 ans | B2 | Spalling | 24 | 27.5 | 3.5 | Manqué | — | — | 4
61 | T01 | 3-5 ans | B1 | Crack | 23 | — | — | Mal mesuré | 26 | 3 | 4
61 | T01 | 3-5 ans | B2 | Crack | 20 | — | — | Mal mesuré | 23.2 | 3.2 | 4
62 | T02 | 3-5 ans | B1 | Crack | 21 | 25.4 | 4.4 | Bon | 24.4 | 3.4 | 4
62 | T02 | 3-5 ans | B2 | Spalling | 24 | 28.4 | 4.4 | Bon | 27.8 | 3.8 | 4
63 | T03 | 3-5 ans | B1 | Spalling | 22 | 26.7 | 4.7 | Bon | 24.2 | 2.2 | 4
63 | T03 | 3-5 ans | B2 | Crack | 19 | 23.7 | 4.7 | Bon | 21.6 | 2.6 | 4
64 | T04 | 3-5 ans | B1 | Spalling | 20 | — | — | Manqué | — | — | 4
64 | T04 | 3-5 ans | B2 | Crack | 23 | — | — | Manqué | — | — | 4
65 | T05 | 3-5 ans | B1 | Spalling | 24 | 28.6 | 4.6 | Bon | 26.8 | 2.8 | 4
65 | T05 | 3-5 ans | B2 | Crack | 21 | 25.6 | 4.6 | Bon | 24 | 3 | 4
66 | T06 | 3-5 ans | B1 | Spalling | 19 | 19.6 | 0.6 | Bon | 22.2 | 3.2 | 4
66 | T06 | 3-5 ans | B2 | Crack | 22 | 22.6 | 0.6 | Bon | 25.4 | 3.4 | 4
67 | T07 | 3-5 ans | B1 | Spalling | 23 | 25.2 | 2.2 | Bon | 26.8 | 3.8 | 4
67 | T07 | 3-5 ans | B2 | Crack | 20 | 22.2 | 2.2 | Bon | 22.2 | 2.2 | 4
68 | T08 | 3-5 ans | B1 | Spalling | 21 | — | — | Mal mesuré | 23.6 | 2.6 | 4
68 | T08 | 3-5 ans | B2 | Crack | 24 | — | — | Mal mesuré | 26.8 | 2.8 | 4
69 | T09 | 3-5 ans | B1 | Spalling | 22 | — | — | Bon | 25 | 3 | 4
69 | T09 | 3-5 ans | B2 | Spalling | 19 | — | — | Bon | 22.2 | 3.2 | 4
70 | T10 | 3-5 ans | B1 | Spalling | 24 | 28.3 | 4.3 | Bon | 27.4 | 3.4 | 4
70 | T10 | 3-5 ans | B2 | Spalling | 21 | 25.3 | 4.3 | Bon | 24.8 | 3.8 | 4
71 | T11 | 3-5 ans | B1 | Spalling | 20 | 21 | 1 | Mal mesuré | 22.2 | 2.2 | 4
71 | T11 | 3-5 ans | B2 | Spalling | 23 | 24 | 1 | Mal mesuré | 25.6 | 2.6 | 4
72 | T12 | 3-5 ans | B1 | Spalling | 22 | — | — | Mal mesuré | 24.8 | 2.8 | 4
72 | T12 | 3-5 ans | B2 | Crack | 19 | — | — | Mal mesuré | 22 | 3 | 4
73 | T13 | 3-5 ans | B1 | Crack | 21 | — | — | Bon | 24.2 | 3.2 | 4
73 | T13 | 3-5 ans | B2 | Crack | 24 | — | — | Bon | 27.4 | 3.4 | 4
74 | T14 | 3-5 ans | B1 | Crack | 23 | — | — | Bon | 26.8 | 3.8 | 4
74 | T14 | 3-5 ans | B2 | Spalling | 20 | — | — | Bon | 22.2 | 2.2 | 4
75 | T15 | 3-5 ans | B1 | Spalling | 19 | — | — | Bon | 21.6 | 2.6 | 4
75 | T15 | 3-5 ans | B2 | Crack | 22 | — | — | Bon | 24.8 | 2.8 | 4
76 | T16 | 3-5 ans | B1 | Spalling | 24 | 27.7 | 3.7 | Bon | 27 | 3 | 4
76 | T16 | 3-5 ans | B2 | Spalling | 21 | 24.7 | 3.7 | Bon | 24.2 | 3.2 | 4
77 | T17 | 3-5 ans | B1 | Crack | 22 | — | — | Bon | 25.4 | 3.4 | 4
77 | T17 | 3-5 ans | B2 | Spalling | 25 | — | — | Bon | 28.8 | 3.8 | 4
78 | T18 | 3-5 ans | B1 | Spalling | 20 | — | — | Bon | 22.2 | 2.2 | 4
78 | T18 | 3-5 ans | B2 | Spalling | 23 | — | — | Bon | 25.6 | 2.6 | 4
79 | T19 | 3-5 ans | B1 | Crack | 21 | 22.3 | 1.3 | Mal mesuré | 23.8 | 2.8 | 4
79 | T19 | 3-5 ans | B2 | Crack | 24 | 25.3 | 1.3 | Mal mesuré | 27 | 3 | 4
80 | T20 | 3-5 ans | B1 | Crack | 22 | 23.6 | 1.6 | Mal mesuré | 25.2 | 3.2 | 4
80 | T20 | 3-5 ans | B2 | Crack | 19 | 20.6 | 1.6 | Mal mesuré | 22.4 | 3.4 | 4
81 | T01 | 5-7 ans | B1 | Spalling | 23 | — | — | Bon | 26.8 | 3.8 | 4
81 | T01 | 5-7 ans | B2 | Spalling | 20 | — | — | Bon | 22.2 | 2.2 | 4
82 | T02 | 5-7 ans | B1 | Spalling | 21 | — | — | Bon | 23.6 | 2.6 | 4
82 | T02 | 5-7 ans | B2 | Crack | 24 | — | — | Bon | 26.8 | 2.8 | 4
83 | T03 | 5-7 ans | B1 | Spalling | 22 | 24.2 | 2.2 | Bon | 25 | 3 | 4
83 | T03 | 5-7 ans | B2 | Spalling | 25 | 27.2 | 2.2 | Bon | 28.2 | 3.2 | 4
84 | T04 | 5-7 ans | B1 | Spalling | 20 | 24.3 | 4.3 | Bon | 23.4 | 3.4 | 4
84 | T04 | 5-7 ans | B2 | Spalling | 23 | 27.3 | 4.3 | Bon | 26.8 | 3.8 | 4
85 | T05 | 5-7 ans | B1 | Spalling | 24 | 25.2 | 1.2 | Bon | 26.2 | 2.2 | 4
85 | T05 | 5-7 ans | B2 | Spalling | 21 | 22.2 | 1.2 | Bon | 23.6 | 2.6 | 4
86 | T06 | 5-7 ans | B1 | Spalling | 19 | 22.8 | 3.8 | Mal mesuré | 21.8 | 2.8 | 4
86 | T06 | 5-7 ans | B2 | Spalling | 22 | 25.8 | 3.8 | Mal mesuré | 25 | 3 | 4
87 | T07 | 5-7 ans | B1 | Crack | 20 | — | — | Bon | 23.2 | 3.2 | 4
87 | T07 | 5-7 ans | B2 | Spalling | 23 | — | — | Bon | 26.4 | 3.4 | 4
88 | T08 | 5-7 ans | B1 | Spalling | 21 | 25.3 | 4.3 | Bon | 24.8 | 3.8 | 4
88 | T08 | 5-7 ans | B2 | Crack | 24 | 28.3 | 4.3 | Bon | 26.2 | 2.2 | 4
89 | T09 | 5-7 ans | B1 | Spalling | 22 | — | — | Bon | 24.6 | 2.6 | 4
89 | T09 | 5-7 ans | B2 | Crack | 19 | — | — | Bon | 21.8 | 2.8 | 4
90 | T10 | 5-7 ans | B1 | Spalling | 25 | — | — | Bon | 28 | 3 | 4
90 | T10 | 5-7 ans | B2 | Crack | 22 | — | — | Bon | 25.2 | 3.2 | 4
91 | T11 | 5-7 ans | B1 | Spalling | 23 | 27.2 | 4.2 | Bon | 26.4 | 3.4 | 4
91 | T11 | 5-7 ans | B2 | Spalling | 20 | 24.2 | 4.2 | Bon | 23.8 | 3.8 | 4
92 | T12 | 5-7 ans | B1 | Crack | 21 | 22.2 | 1.2 | Manqué | — | — | 4
92 | T12 | 5-7 ans | B2 | Spalling | 24 | 25.2 | 1.2 | Manqué | — | — | 4
93 | T13 | 5-7 ans | B1 | Spalling | 22 | 24.4 | 2.4 | Bon | 24.2 | 2.2 | 4
93 | T13 | 5-7 ans | B2 | Spalling | 25 | 27.4 | 2.4 | Bon | 27.6 | 2.6 | 4
94 | T14 | 5-7 ans | B1 | Crack | 20 | 24 | 4 | Bon | 22.8 | 2.8 | 4
94 | T14 | 5-7 ans | B2 | Spalling | 23 | 27 | 4 | Bon | 26 | 3 | 4
95 | T15 | 5-7 ans | B1 | Spalling | 21 | — | — | Manqué | — | — | 4
95 | T15 | 5-7 ans | B2 | Crack | 24 | — | — | Manqué | — | — | 4
96 | T16 | 5-7 ans | B1 | Crack | 19 | — | — | Manqué | — | — | 4
96 | T16 | 5-7 ans | B2 | Spalling | 22 | — | — | Manqué | — | — | 4
97 | T17 | 5-7 ans | B1 | Crack | 23 | 25.3 | 2.3 | Bon | 25.6 | 2.6 | 4
97 | T17 | 5-7 ans | B2 | Spalling | 20 | 22.3 | 2.3 | Bon | 22.8 | 2.8 | 4
98 | T18 | 5-7 ans | B1 | Spalling | 24 | — | — | Bon | 27 | 3 | 4
98 | T18 | 5-7 ans | B2 | Crack | 21 | — | — | Bon | 24.2 | 3.2 | 4
99 | T19 | 5-7 ans | B1 | Spalling | 22 | — | — | Mal mesuré | 25.4 | 3.4 | 4
99 | T19 | 5-7 ans | B2 | Spalling | 25 | — | — | Mal mesuré | 28.8 | 3.8 | 4
100 | T20 | 5-7 ans | B1 | Spalling | 24 | 25.8 | 1.8 | Bon | 26.2 | 2.2 | 4
100 | T20 | 5-7 ans | B2 | Spalling | 21 | 22.8 | 1.8 | Bon | 23.6 | 2.6 | 4
101 | T01 | 5-7 ans | B1 | Spalling | 20 | 21.1 | 1.1 | Bon | 22.8 | 2.8 | 4
101 | T01 | 5-7 ans | B2 | Spalling | 23 | 24.1 | 1.1 | Bon | 26 | 3 | 4
102 | T02 | 5-7 ans | B1 | Spalling | 22 | — | — | Bon | 25.2 | 3.2 | 4
102 | T02 | 5-7 ans | B2 | Crack | 19 | — | — | Bon | 22.4 | 3.4 | 4
103 | T03 | 5-7 ans | B1 | Spalling | 24 | — | — | Manqué | — | — | 4
103 | T03 | 5-7 ans | B2 | Crack | 21 | — | — | Manqué | — | — | 4
104 | T04 | 5-7 ans | B1 | Crack | 20 | — | — | Bon | 23.8 | 3.8 | 4
104 | T04 | 5-7 ans | B2 | Crack | 23 | — | — | Bon | 25.2 | 2.2 | 4
105 | T05 | 5-7 ans | B1 | Crack | 21 | 24.3 | 3.3 | Mal mesuré | 23.6 | 2.6 | 4
105 | T05 | 5-7 ans | B2 | Crack | 24 | 27.3 | 3.3 | Mal mesuré | 26.8 | 2.8 | 4
106 | T06 | 5-7 ans | B1 | Crack | 19 | — | — | Bon | 22 | 3 | 4
106 | T06 | 5-7 ans | B2 | Spalling | 22 | — | — | Bon | 25.2 | 3.2 | 4
107 | T07 | 5-7 ans | B1 | Spalling | 23 | 24.2 | 1.2 | Bon | 26.4 | 3.4 | 4
107 | T07 | 5-7 ans | B2 | Crack | 20 | 21.2 | 1.2 | Bon | 23.8 | 3.8 | 4
108 | T08 | 5-7 ans | B1 | Spalling | 21 | 21.9 | 0.9 | Mal mesuré | 23.2 | 2.2 | 4
108 | T08 | 5-7 ans | B2 | Spalling | 24 | 24.9 | 0.9 | Mal mesuré | 26.6 | 2.6 | 4
109 | T09 | 5-7 ans | B1 | Spalling | 22 | — | — | Manqué | — | — | 4
109 | T09 | 5-7 ans | B2 | Spalling | 25 | — | — | Manqué | — | — | 4
110 | T10 | 5-7 ans | B1 | Crack | 20 | — | — | Bon | 22.8 | 2.8 | 4
110 | T10 | 5-7 ans | B2 | Spalling | 23 | — | — | Bon | 26 | 3 | 4
111 | T11 | 5-7 ans | B1 | Crack | 24 | 26.3 | 2.3 | Mal mesuré | 27.2 | 3.2 | 4
111 | T11 | 5-7 ans | B2 | Crack | 21 | 23.3 | 2.3 | Mal mesuré | 24.4 | 3.4 | 4
112 | T12 | 5-7 ans | B1 | Spalling | 22 | 24.2 | 2.2 | Mal mesuré | 25.8 | 3.8 | 4
112 | T12 | 5-7 ans | B2 | Crack | 25 | 27.2 | 2.2 | Mal mesuré | 27.2 | 2.2 | 4
113 | T13 | 5-7 ans | B1 | Crack | 19 | 22.8 | 3.8 | Bon | 21.6 | 2.6 | 4
113 | T13 | 5-7 ans | B2 | Crack | 22 | 25.8 | 3.8 | Bon | 24.8 | 2.8 | 4
114 | T14 | 5-7 ans | B1 | Crack | 21 | — | — | Bon | 24 | 3 | 4
114 | T14 | 5-7 ans | B2 | Crack | 24 | — | — | Bon | 27.2 | 3.2 | 4
115 | T15 | 5-7 ans | B1 | Crack | 23 | 23.6 | 0.6 | Manqué | — | — | 4
115 | T15 | 5-7 ans | B2 | Crack | 20 | 20.6 | 0.6 | Manqué | — | — | 4
116 | T16 | 5-7 ans | B1 | Crack | 22 | 26.2 | 4.2 | Mal mesuré | 25.4 | 3.4 | 4
116 | T16 | 5-7 ans | B2 | Spalling | 19 | 23.2 | 4.2 | Mal mesuré | 22.8 | 3.8 | 4
117 | T17 | 5-7 ans | B1 | Crack | 21 | 23.1 | 2.1 | Bon | 23.2 | 2.2 | 4
117 | T17 | 5-7 ans | B2 | Spalling | 24 | 26.1 | 2.1 | Bon | 26.6 | 2.6 | 4
118 | T18 | 5-7 ans | B1 | Crack | 20 | — | — | Bon | 22.8 | 2.8 | 4
118 | T18 | 5-7 ans | B2 | Spalling | 23 | — | — | Bon | 26 | 3 | 4
119 | T19 | 5-7 ans | B1 | Spalling | 22 | 23.2 | 1.2 | Manqué | — | — | 4
119 | T19 | 5-7 ans | B2 | Crack | 25 | 26.2 | 1.2 | Manqué | — | — | 4
120 | T20 | 5-7 ans | B1 | Spalling | 24 | — | — | Bon | 27.2 | 3.2 | 4
120 | T20 | 5-7 ans | B2 | Spalling | 21 | — | — | Bon | 24.4 | 3.4 | 4